## Batch Log
Composition | Target Mass (g) | Strontium carbonate | Lanthanum oxide | Barium carbonate | Titanium dioxide | Niobium pentoxide
Sr0.4 La0.1 Ba0.5 Ti0.1 Nb1.9 O6.0 | 30 | 4.5085 | 1.2438 | 7.5333 | 0.6098 | 19.2798
Sr0.38 La0.12 Ba0.5 Ti0.12 Nb1.88 O6.0 | 30 | 4.2818 | 1.492 | 7.5309 | 0.7315 | 19.0708

## Batches
Batch ID | Timestamp | Composition | Target Mass (g) | Formula Weight (g/mol) | Moles of Product | Total Weighed Mass (g) | Number of Raw Materials | Notes
1 | 2026-07-30 21:30:21 | Sr0.38La0.12Ba0.5Ti0.12Nb1.88O6 | 30 | 395.029 | 0.07594379 | 33.1067 | 5
2 | 2026-07-30 21:34:14 | BaTiO3 | 30 | 233.191 | 0.12864991 | 35.841 | 2
3 | 2026-07-30 21:47:21 | SrTiO3 | 30 | 183.484 | 0.16350199 | 37.1956 | 2
4 | 2026-07-30 22:07:59 | Ba0.5Bi0.5Ti0.5Mg0.3333333Nb0.1666667O3 | 20 | 268.67 | 0.07444076 | 21.638 | 5
5 | 2026-07-30 22:09:27 | Ba0.5Bi0.5Ti0.5Mg0.3333333Nb0.1666667O3 | 40 | 268.67 | 0.14888153 | 43.2761 | 5
6 | 2026-07-31 08:19:42 | Sr0.4La0.1Ba0.5Ti0.1Nb1.9O6 | 30 | 394.9041 | 0.07596781 | 33.0089 | 5
7 | 2026-07-31 13:07:20 | Sr0.38La0.12Ba0.5Ti0.12Nb1.88O6 | 30 | 395.029 | 0.07594379 | 32.9411 | 5

## Raw Materials
Batch ID | Timestamp | Composition | Raw Material | Formula | Supplies | Molar Mass (g/mol) | Purity | Moles | Mass (g)
1 | 2026-07-30 21:30:21 | Sr0.38La0.12Ba0.5Ti0.12Nb1.88O6 | Barium carbonate | BaCO3 | Ba | 197.335 | 0.995 | 0.03797189 | 7.5308
1 | 2026-07-30 21:30:21 | Sr0.38La0.12Ba0.5Ti0.12Nb1.88O6 | Lanthanum oxide | La2O3 | La | 325.807 | 0.995 | 0.00455663 | 1.492
1 | 2026-07-30 21:30:21 | Sr0.38La0.12Ba0.5Ti0.12Nb1.88O6 | Niobium pentoxide | Nb2O5 | Nb | 265.807 | 0.995 | 0.07138716 | 19.0706
1 | 2026-07-30 21:30:21 | Sr0.38La0.12Ba0.5Ti0.12Nb1.88O6 | Strontium carbonate | SrCO3 | Sr | 147.628 | 0.995 | 0.02885864 | 4.2818
1 | 2026-07-30 21:30:21 | Sr0.38La0.12Ba0.5Ti0.12Nb1.88O6 | Titanium dioxide | TiO2 | Ti | 79.865 | 0.995 | 0.00911325 | 0.7315
2 | 2026-07-30 21:34:14 | BaTiO3 | Barium carbonate | BaCO3 | Ba | 197.335 | 0.995 | 0.12864991 | 25.5147
2 | 2026-07-30 21:34:14 | BaTiO3 | Titanium dioxide | TiO2 | Ti | 79.865 | 0.995 | 0.12864991 | 10.3263
3 | 2026-07-30 21:47:21 | SrTiO3 | Strontium carbonate | SrCO3 | Sr | 147.628 | 1 | 0.16350199 | 24.1375
3 | 2026-07-30 21:47:21 | SrTiO3 | Titanium dioxide | TiO2 | Ti | 79.865 | 1 | 0.16350199 | 13.0581
4 | 2026-07-30 22:07:59 | Ba0.5Bi0.5Ti0.5Mg0.3333333Nb0.1666667O3 | Barium carbonate | BaCO3 | Ba | 197.335 | 1 | 0.03722038 | 7.3449
4 | 2026-07-30 22:07:59 | Ba0.5Bi0.5Ti0.5Mg0.3333333Nb0.1666667O3 | Bismuth(III) oxide | Bi2O3 | Bi | 465.957 | 1 | 0.01861019 | 8.6715
4 | 2026-07-30 22:07:59 | Ba0.5Bi0.5Ti0.5Mg0.3333333Nb0.1666667O3 | Magnesium oxide | MgO | Mg | 40.304 | 1 | 0.02481359 | 1.0001
4 | 2026-07-30 22:07:59 | Ba0.5Bi0.5Ti0.5Mg0.3333333Nb0.1666667O3 | Niobium pentoxide | Nb2O5 | Nb | 265.807 | 1 | 0.0062034 | 1.6489
4 | 2026-07-30 22:07:59 | Ba0.5Bi0.5Ti0.5Mg0.3333333Nb0.1666667O3 | Titanium dioxide | TiO2 | Ti | 79.865 | 1 | 0.03722038 | 2.9726
5 | 2026-07-30 22:09:27 | Ba0.5Bi0.5Ti0.5Mg0.3333333Nb0.1666667O3 | Barium carbonate | BaCO3 | Ba | 197.335 | 1 | 0.07444076 | 14.6898
5 | 2026-07-30 22:09:27 | Ba0.5Bi0.5Ti0.5Mg0.3333333Nb0.1666667O3 | Bismuth(III) oxide | Bi2O3 | Bi | 465.957 | 1 | 0.03722038 | 17.3431
5 | 2026-07-30 22:09:27 | Ba0.5Bi0.5Ti0.5Mg0.3333333Nb0.1666667O3 | Magnesium oxide | MgO | Mg | 40.304 | 1 | 0.04962717 | 2.0002
5 | 2026-07-30 22:09:27 | Ba0.5Bi0.5Ti0.5Mg0.3333333Nb0.1666667O3 | Niobium pentoxide | Nb2O5 | Nb | 265.807 | 1 | 0.0124068 | 3.2978
5 | 2026-07-30 22:09:27 | Ba0.5Bi0.5Ti0.5Mg0.3333333Nb0.1666667O3 | Titanium dioxide | TiO2 | Ti | 79.865 | 1 | 0.07444076 | 5.9452
6 | 2026-07-31 08:19:42 | Sr0.4La0.1Ba0.5Ti0.1Nb1.9O6 | Barium carbonate | BaCO3 | Ba | 197.335 | 1 | 0.03798391 | 7.4956
6 | 2026-07-31 08:19:42 | Sr0.4La0.1Ba0.5Ti0.1Nb1.9O6 | Lanthanum oxide | La2O3 | La | 325.807 | 1 | 0.00379839 | 1.2375
6 | 2026-07-31 08:19:42 | Sr0.4La0.1Ba0.5Ti0.1Nb1.9O6 | Niobium pentoxide | Nb2O5 | Nb | 265.807 | 1 | 0.07216942 | 19.1831
6 | 2026-07-31 08:19:42 | Sr0.4La0.1Ba0.5Ti0.1Nb1.9O6 | Strontium carbonate | SrCO3 | Sr | 147.628 | 1 | 0.03038712 | 4.486
6 | 2026-07-31 08:19:42 | Sr0.4La0.1Ba0.5Ti0.1Nb1.9O6 | Titanium dioxide | TiO2 | Ti | 79.865 | 1 | 0.00759678 | 0.6067
7 | 2026-07-31 13:07:20 | Sr0.38La0.12Ba0.5Ti0.12Nb1.88O6 | Barium carbonate | BaCO3 | Ba | 197.335 | 1 | 0.03797189 | 7.4932
7 | 2026-07-31 13:07:20 | Sr0.38La0.12Ba0.5Ti0.12Nb1.88O6 | Lanthanum oxide | La2O3 | La | 325.807 | 1 | 0.00455663 | 1.4846
7 | 2026-07-31 13:07:20 | Sr0.38La0.12Ba0.5Ti0.12Nb1.88O6 | Niobium pentoxide | Nb2O5 | Nb | 265.807 | 1 | 0.07138716 | 18.9752
7 | 2026-07-31 13:07:20 | Sr0.38La0.12Ba0.5Ti0.12Nb1.88O6 | Strontium carbonate | SrCO3 | Sr | 147.628 | 1 | 0.02885864 | 4.2603
7 | 2026-07-31 13:07:20 | Sr0.38La0.12Ba0.5Ti0.12Nb1.88O6 | Titanium dioxide | TiO2 | Ti | 79.865 | 1 | 0.00911325 | 0.7278